## Sheet1
Units: pp,: mg/L; ppb: ug/L; ppt: ng/L
MOFs name |  | Metal ion | Organic ligand | CSD refcode | CCDC number | MOF dosage(g/L) | Higest removal and/or capacity achieved from aquoeus PFAS concentrations of | pH | PFOA adsoption kinetics (time to attain saturation /equilibrium loading) | Adsorption capacity (mg/g) | Removal performance (%) | Regeneration solvents | Regeneration performance | Reference | CAS Number for ligands
Zr(IV) MOFs
UiO-66 | UiO-66 | Zr(IV) | Benzene-1,4-dicarboxylic acid | RUBTAK03 | 1018045 | 0.4 | 2 μg/L | 6.5 | 30 min | N/M | 92 | methanol + 1% NaCl (70–30 v/v) | 83% removal after 5 cycles | https://advanced.onlinelibrary.wiley.com/doi/full/10.1002/adma.202413120 | 100-21-0
UiO-66-5 | #N/A | Zr(IV) | Benzene-1,4-dicarboxylic acid | N/A | N/A | 1 | 2 μg/L | 4 | 30 min | N/M | 87 | 0.4%(v/v) ammonia/methanol | 82% removal after 5 cycles | Dual-functional metal-organic frameworks for adsorptive removal and ultra-trace quantitation of 50 per- and polyfluoroalkyl substances in water - ScienceDirect | 100-21-0
UiO-66-10 | #N/A | Zr(IV) | Benzene-1,4-dicarboxylic acid | N/A | N/A | 1 | 2 μg/L | 4 | 30 min | N/M | 78 | 0.4%(v/v) ammonia/methanol | N/M | Dual-functional metal-organic frameworks for adsorptive removal and ultra-trace quantitation of 50 per- and polyfluoroalkyl substances in water - ScienceDirect | 100-21-0
UiO-66-25 | #N/A | Zr(IV) | Benzene-1,4-dicarboxylic acid | N/A | N/A | 1 | 2 μg/L | 4 | 30 min | N/M | 77 | 0.4%(v/v) ammonia/methanol | N/M | Dual-functional metal-organic frameworks for adsorptive removal and ultra-trace quantitation of 50 per- and polyfluoroalkyl substances in water - ScienceDirect | 100-21-1
UiO-66-NH2 | UiO-66-NH2 | Zr(IV) | 2-amino-1,4-benzenedicarboxylic acid | SURKAT | 1405751 | 0.4 | 2 μg/L | 6.5 | 30 min | N/M | 45 | methanol + 1% NaCl (70–30 v/v) | N/M | https://advanced.onlinelibrary.wiley.com/doi/full/10.1002/adma.202413120 | 10312-55-7
UiO-66-NO2 | #N/A | Zr(IV) | 2-nitroterephthalic acid | SURKEX | 1405752 | 0.4 | 2 μg/L | 6.5 | 30 min | N/M | 41 | methanol + 1% NaCl (70–30 v/v) | N/M | https://advanced.onlinelibrary.wiley.com/doi/full/10.1002/adma.202413121 | 610-29-7
UiO-66-F4 | UiO-66-F4 | Zr(IV) | 2,3,5,6-tetrafluoroterephthalic acid | N/A | N/A | 0.4 | 2 μg/L | 6.5 | 30 min | N/M | 68 | methanol + 1% NaCl (70–30 v/v) | 66% removal after 5 cycles | https://advanced.onlinelibrary.wiley.com/doi/full/10.1002/adma.202413122 | 652-36-8
UiO-67 | UiO-67 | Zr(IV) | Biphenyl-4,4′-dicarboxylic acid | WIZMAV | 960486 | 1 | 1000 mg/L | 3 | N/M | 872 | N/M | N/M | N/M | A fluorinated zirconium-based metal–organic framework as a platform for the capture and removal of perfluorinated pollutants from air and water - Journal of Materials Chemistry A (RSC Publishing) | 787-70-2
UiO-67-F2 | UiO-67-F2 | Zr(IV) | Bifluorinated biphenyl dicarboxylic acid | N/A | N/A | 1 | 1000 mg/L | 3 | N/M | 928 | N/M | N/M | N/M | A fluorinated zirconium-based metal–organic framework as a platform for the capture and removal of perfluorinated pollutants from air and water - Journal of Materials Chemistry A (RSC Publishing) | 224960-60-5
MOF-808 | MOF-808 | Zr(IV) | Trimesic acid | BOHWUS | 1002672 | 1 | 800 mg/L | N/M | N/M | 986 | 36 | N/M | N/M | Chemically Tailored Metal‐Organic Frameworks for Enhanced Capture of Short‐ and Long‐Chain Per‐ and Polyfluoroalkyl Substances from Water - Loukopoulos - 2024 - Advanced Functional Materials - Wiley Online Library | 554-95-0
PCN-999 | PCN-999 | Zr(IV) | 4′,4″′-(2,2-bis(4-carboxyphenyl)ethene- 1,1-diyl)bis(([1,1′-biphenyl]-4-carboxylic acid)) | LONGUU | 2304331 | 1 | 1000 mg/L | N/M | 12 h | 764 | 99 | methanol | 94% removal after 10 cycles | Exceptionally High Perfluorooctanoic Acid Uptake in Water by a Zirconium-Based Metal–Organic Framework through Synergistic Chemical and Physical Adsorption ¦ Journal of the American Chemical Society | Synthetic ligand
PCN-1002 | PCN-1002 | Zr(IV) | 4′,4‴,4″‴,4′‴‴-(ethene-1,1,2,2-tetrayl) tetrakis(3-hydroxy-[1,1′-biphenyl]−4-carboxylic acid) | MUNJEO | 2322790 | 1 | 1000 mg/L | N/M | 9 h | 632 | 81 | methanol and formic acid | 90% removal after 5 cycles | Zirconium‐Based Metal–Organic Frameworks with Free Hydroxy Groups for Enhanced Perfluorooctanoic Acid Uptake in Water - Liang - 2024 - Advanced Materials - Wiley Online Library | Synthetic ligand
DUT-67 | DUT-67 | Zr(IV) | 2,5-thiophenedicarboxylic acid | FIJPAT | 2255747 | 1 | 500 mg/L | N/M | N/M | 382.5 | 28 | N/M | N/M | Chemically Tailored Metal‐Organic Frameworks for Enhanced Capture of Short‐ and Long‐Chain Per‐ and Polyfluoroalkyl Substances from Water - Loukopoulos - 2024 - Advanced Functional Materials - Wiley Online Library | 4282-31-9
NU-1000 | NU-1000 | Zr(IV) | 1,3,6,8-tetrakis(p-benzoic acid)pyrene | FIFFUX | 955328 | 1 | 87 μg/L | N/M | 30min | 507 | 98 | 30/70 v/v 0.1 M HCl/methanol | 96% removal after 5 cycles | Efficient Removal of Per- and Polyfluoroalkyl Substances from Water with Zirconium-Based Metal–Organic Frameworks ¦ Chemistry of Materials | 933047-52-0
Al(III) MOFs
MIL-53(Al)-as | MIL-53(Al)-as | Al(III) | Benzene-1,4-dicarboxylic acid | HEJPAR | 2179625 | 0.5 | 60 mg/L | 7 | 4 h | 4.9 | N/M | 2mM NaOH | N/M | Enhanced removal of perfluorooctanoic acid by aluminum-based metal–organic frameworks prepared by bauxite residue - ScienceDirect | 100-21-0
MIL-96(Al) | MIL-96(Al) | Al(III) | Trimesic acid | WEVYEE | 1558833 | 0.5 | 60 mg/L | 7 | 4 h | 30.64 | N/M | 2mM NaOH | N/M | Enhanced removal of perfluorooctanoic acid by aluminum-based metal–organic frameworks prepared by bauxite residue - ScienceDirect | 554-95-0
MIL-100(Al) | MIL-100(Al) | Al(III) | Trimesic acid | BUSPIP | 789872 | 0.5 | 60 mg/L | 7 | 4 h | 111.07 | N/M | 2mM NaOH | 70.4% removal after 4 cycles | Enhanced removal of perfluorooctanoic acid by aluminum-based metal–organic frameworks prepared by bauxite residue - ScienceDirect | 554-95-0
DUT-5-2 | #N/A | Al(III) | Biphenyl-4,4 -dicarboxylic acid | N/A | N/A | 0.1 | 30 mg/L | 3 | 10 h | 473.7 | 60.9 | Methanol | 66.6% removal after 4 cycles | Microwave synthesis of metal-organic frameworks absorbents (DUT-5-2) for the removal of PFOS and PFOA from aqueous solutions - ScienceDirect | 787-70-2
Cr(III) MOFs
MIL-101(Cr) | MIL-101(Cr) | Cr(III) | Terephthalic acid | OCUNAC | 605510 | 0.05 | 10 mg/L | 5 | 30 min | 12.3 | 13.4 | N/M | 5% removal after 7 cycles | Effectiveness of waste-derived MIL type MOFs in removing PFOA and PFAS pollutants for environmental remediation ¦ Scientific Reports | 100-21-0
MIL-101(Cr)-NH2 | MIL-101(Cr)-NH2 | Cr(III) | 2-amino-1,4-benzenedicarboxylic acid | N/A | N/A | 0.1 | 1000 mg/L | 5 | 60 min | 290 | N/M | N/M | N/M | Understanding the Adsorption of PFOA on MIL-101(Cr)-Based Anionic-Exchange Metal–Organic Frameworks: Comparing DFT Calculations with Aqueous Sorption Experiments ¦ Environmental Science & Technology | 10312-55-7
MIL-101(Cr)-QDMEN | #N/A | Cr(III) | Terephthalic acid | N/A | N/A | 0.1 | 1000 mg/L | 5 | 60 min | 754 | N/M | methanol + 1% NaCl (70–30 v/v) | 90% removal after 3 cycles | Understanding the Adsorption of PFOA on MIL-101(Cr)-Based Anionic-Exchange Metal–Organic Frameworks: Comparing DFT Calculations with Aqueous Sorption Experiments ¦ Environmental Science & Technology | 100-21-0
MIL-101(Cr)-DMEN | #N/A | Cr(III) | Terephthalic acid | N/A | N/A | 0.1 | 1000 mg/L | 5 | 60 min | 534 | N/M | N/M | N/M | Understanding the Adsorption of PFOA on MIL-101(Cr)-Based Anionic-Exchange Metal–Organic Frameworks: Comparing DFT Calculations with Aqueous Sorption Experiments ¦ Environmental Science & Technology | 100-21-0
MIL-101(Cr)-NMe3 | #N/A | Cr(III) | Terephthalic acid | N/A | N/A | 0.1 | 1000 mg/L | 5 | 60 min | 493 | N/M | N/M | N/M | Understanding the Adsorption of PFOA on MIL-101(Cr)-Based Anionic-Exchange Metal–Organic Frameworks: Comparing DFT Calculations with Aqueous Sorption Experiments ¦ Environmental Science & Technology | 100-21-0
Fe(III) MOFs
MIL-100 (Fe) | MIL-100 (Fe) | Fe(III) | Trimesic acid | CIGXIA | 640536 | 1 | 1000 mg/L | 3.3 | 120 min | 427 | N/M | N/M | N/M | Insights to perfluorooctanoic acid adsorption micro-mechanism over Fe-based metal organic frameworks: Combining computational calculation with response surface methodology - ScienceDirect | 554-95-0
MIL-101 (Fe) | MIL-101 (Fe) | Fe(III) | Terephthalic acid | OCUNAC | 605510 | 1 | 1000 mg/L | 3.3 | 120 min | 490 | N/M | N/M | N/M | Insights to perfluorooctanoic acid adsorption micro-mechanism over Fe-based metal organic frameworks: Combining computational calculation with response surface methodology - ScienceDirect | 100-21-0
Zn(II) MOFs
ZIF-7 | ZIF-7 | Zn(II) | Benzimidazole | QOVXAC | 1036075 | 0.2 | 207 mg/L | 5 | 60 min | 22 | N/M | N/M | N/M | Influence of crystal topology and interior surface functionality of metal-organic frameworks on PFOA sorption performance - ScienceDirect | 51-17-2
ZIF-8 | ZIF-8 | Zn(II) | 2-methylimidazole | CUBYAD | 2353474 | 0.2 | 207 mg/L | 5 | 60 min | 177 | N/M | N/M | N/M | Influence of crystal topology and interior surface functionality of metal-organic frameworks on PFOA sorption performance - ScienceDirect | 693-98-1
ZIF-8A-61% | #N/A | Zn(II) | 2-methylimidazole | N/A | N/A | 1 | 2 μg/L | 4 | 30 min | N/M | 77 | 0.4%(v/v) ammonia/methanol | N/M | https://www.sciencedirect.com/science/article/pii/S030438942501595X#sec0050 | 693-98-1
ZIF-8A-SO3H | #N/A | Zn(II) | 2-methylimidazole | N/A | N/A | 1 | 2 μg/L | 4 | 30 min | N/M | 85 | 0.4%(v/v) ammonia/methanol | N/M | https://www.sciencedirect.com/science/article/pii/S030438942501595X#sec0050 | 693-98-1
ZIF-L | ZIF-L | Zn(II) | 2-methylimidazole | IWOZOL | 1509273 | 0.2 | 207 mg/L | 5 | 60 min | 244 | N/M | N/M | N/M | Influence of crystal topology and interior surface functionality of metal-organic frameworks on PFOA sorption performance - ScienceDirect | 693-98-1
Ni(II) MOFs
NiL1-F | #N/A | Ni(II) | Boc2L1-F | N/A | N/A | 0.1 | 1 mg/L | N/M | 12 h | 268.5 | 90.1 | methanol | 82% removal after 4 cycles | https://pubs.acs.org/doi/10.1021/acsami.3c07568?src=getftr&utm_source=wiley&getft_integrator=wiley | Synthetic ligand
NiL1-CCH | #N/A | Ni(II) | Boc2L1-CCH | N/A | N/A | 0.1 | 2 mg/L | N/M | 12 h | 109.2 | 40.2 | methanol | N/M | https://pubs.acs.org/doi/10.1021/acsami.3c07568?src=getftr&utm_source=wiley&getft_integrator=wiley | Synthetic ligand
Cu(II) MOFs
HKUST-1 | HKUST-1 | Cu(II) | Trimesic acid | FIQCEN | 112954 | 1 | 1000 mg/L | 3.3 | N/M | 95 | N/M | N/M | N/M | Insights to perfluorooctanoic acid adsorption micro-mechanism over Fe-based metal organic frameworks: Combining computational calculation with response surface methodology - ScienceDirect | 554-95-0
Ag(I) MOFs
Ag-MOF-COOH | #N/A | Ag (I) | 4, 4′-Bipyridine+1,2,3-benzenetricarboxylic acid | N/A | N/A | 0.5 | 100 mg/L | N/M | 1 h | 87.2 | 77 | methanol | 67% removal after 5 cycles | Functional group modified 1D interpenetrated metal-organic frameworks on perfluorooctanoic acid adsorption: Experimental and theoretical calculation study - ScienceDirect | 553-26-4+732304-21-1
Ag-MOF-OH | #N/A | Ag (I) | 4, 4′-Bipyridine+5-hydroxyisophthalic acid | N/A | N/A | 0.5 | 100 mg/L | N/M | 1 h | 153.1 | 86 | methanol | 77% removal after 5 cycles | Functional group modified 1D interpenetrated metal-organic frameworks on perfluorooctanoic acid adsorption: Experimental and theoretical calculation study - ScienceDirect | 553-26-4+ 618-83-7
Ag-MOF-NH2 | #N/A | Ag (I) | 4, 4′-Bipyridine+2-aminoisophthalic acid | N/A | N/A | 0.5 | 100 mg/L | N/M | 1 h | 185.6 | 93 | methanol | 82% removal after 5 cycles | Functional group modified 1D interpenetrated metal-organic frameworks on perfluorooctanoic acid adsorption: Experimental and theoretical calculation study - ScienceDirect | 553-26-4+ 39622-79-2
Ce(III) MOFs
Ce-BTC | Ce-BTC | Ce(III) | Trimesic acid | N/A | N/A | 1 | 1000 mg/L | 3.3 | N/M | 210 | N/M | N/M | N/M | Insights to perfluorooctanoic acid adsorption micro-mechanism over Fe-based metal organic frameworks: Combining computational calculation with response surface methodology - ScienceDirect | 554-95-0
Mn(II) MOFs
Mn-BTC | Mn-BTC | Mn(II) | Trimesic acid | N/A | N/A | 1 | 1000 mg/L | 3.3 | N/M | 130 | N/M | N/M | N/M | Insights to perfluorooctanoic acid adsorption micro-mechanism over Fe-based metal organic frameworks: Combining computational calculation with response surface methodology - ScienceDirect | 554-95-0
N/A: not applicable; N/M: not mentioned.

## Zeo++
UiO-66 | TRUE | UiO-66
UiO-66-NH2 | TRUE | UiO-66-NH2
UiO-66-F4 | TRUE | UiO-66-F4
UiO-67 | TRUE | UiO-67
UiO-67-F2 | TRUE | UiO-67-F2
MOF-808 | TRUE | MOF-808
PCN-999 | TRUE | PCN-999
PCN-1002 | TRUE | PCN-1002
DUT-67 | TRUE | DUT-67
NU-1000 | TRUE | NU-1000
MIL-53(Al)-as | TRUE | MIL-53(Al)-as
MIL-96(Al) | TRUE | MIL-96(Al)
MIL-100(Al) | TRUE | MIL-100(Al)
MIL-101(Cr) | TRUE | MIL-101(Cr)
MIL-101(Cr)-NH2 | TRUE | MIL-101(Cr)-NH2
MIL-100 (Fe) | TRUE | MIL-100 (Fe)
MIL-101 (Fe) | TRUE | MIL-101 (Fe)
ZIF-7 | TRUE | ZIF-7
ZIF-8 | TRUE | ZIF-8
ZIF-L | TRUE | ZIF-L
HKUST-1 | TRUE | HKUST-1
Mn-BTC | TRUE | Mn-BTC
Ce-BTC | TRUE | Ce-BTC