## Sheet1
# | Name | Metal node type | Molecular weigth of unit cell(Å^2) | Number of atoms | Point group | Space group | Density (g/cm^3) | linker identity | PLD(Å) | LCD (Å) | Geometric surface area (GSA) (m^2/g) | Void fraction | Pore volume (cm^3/g)
1 | UiO-66 | Zr(IV) | 6640.1047 | 440 | m -3 m | FM-3M | 1.23478 | Benzene-1,4-dicarboxylic acid | 3.82175 | 8.70307 | 2920.55 | 0.590055 | 0.477861
2 | UiO-66-NH2 | Zr(IV) | 10959.8203 | 632 | m -3 m | FM-3M | 2.02273 | 2-amino-1,4-benzenedicarboxylic acid | 1.27596 | 7.33306 | 2383.43 | 0.41685 | 0.206083
3 | UiO-66-F4 | Zr(IV) | 1381.1043 | 186 | -1 | P -1 | 1.6404 | 2,3,5,6-tetrafluoroterephthalic acid | 1.08214 | 2.71819 | 4812.39 | 0.281035 | 0.171321
4 | UiO-67 | Zr(IV) | 8466.5277 | 680 | m -3 m | FM-3M | 0.72259 | Biphenyl-4,4′-dicarboxylic acid | 6.73387 | 12.96894 | 3474.86 | 0.739285 | 1.02311
5 | UiO-67-F2 | Zr(IV) | 10193.51 | 680 | m -3 m | FM-3M | 0.86177 | Bifluorinated biphenyl dicarboxylic acid | 6.64219 | 12.83075 | 3058.54 | 0.72311 | 0.839102
6 | MOF-808 | Zr(IV) | 33372.9777 | 2048 | m -3 m | FD-3M | 1.2841 | Trimesic acid | 10.09089 | 15.63835 | 2178.08 | 0.62626 | 0.487702
7 | PCN-999 | Zr(IV) | 19227.7708 | 1448 | m m m | CMMM | 0.58974 | 4′,4″′-(2,2-bis(4-carboxyphenyl)ethene- 1,1-diyl)bis(([1,1′-biphenyl]-4-carboxylic acid)) | 18.48015 | 19.43968 | 3429.84 | 0.792225 | 1.34336
8 | PCN-1002 | Zr(IV) | 7115.7935 | 652 | m -3 m | IM-3M | 1.26921 | 4′,4‴,4″‴,4′‴‴-(ethene-1,1,2,2-tetrayl) tetrakis(3-hydroxy-[1,1′-biphenyl]−4-carboxylic acid) | 2.05535 | 7.4209 | 3526.25 | 0.52374 | 0.41265
9 | DUT-67 | Zr(IV) | 36238.5169 | 1872 | m -3 m | FM-3M | 1.02671 | 2,5-thiophenedicarboxylic acid | 6.62955 | 14.50667 | 2708.09 | 0.699795 | 0.681588
10 | NU-1000 | Zr(IV) | 6481.9322 | 510 | 6/m m m | P6/MMM | 0.48604 | 1,3,6,8-tetrakis(p-benzoic acid)pyrene | 28.35169 | 28.81297 | 3605.15 | 0.817445 | 1.68185
11 | MIL-53(Al)-as | Al(III) | 13254.2144 | 1152 | 2/m | P21/N | 1.00403 | Benzene-1,4-dicarboxylic acid | 5.95247 | 6.51942 | 3990.86 | 0.58939 | 0.587024
12 | MIL-96(Al) | Al(III) | 3836.9372 | 284 | 6/m m m | P63/MMC | 1.15105 | Trimesic acid | 3.62904 | 8.33017 | 3579.42 | 0.559655 | 0.486214
13 | MIL-100(Al) | Al(III) | 150560.5376 | 11600 | m -3 m | FD-3M | 0.67864 | Trimesic acid | 8.49713 | 27.80996 | 3593.18 | 0.73762 | 1.08691
14 | MIL-101(Cr) | Cr(III) | 193354.8806 | 13136 | m -3 m | FD-3M | 0.45746 | Terephthalic acid | 13.84071 | 34.15409 | 3804.83 | 0.825575 | 1.80469
15 | MIL-101(Cr)-NH2 | Cr(III) | 4081.2175 | 296 | m m m | PBCA | 1.86975 | 2-amino-1,4-benzenedicarboxylic acid | 1.16138 | 2.33487 | 4245.26 | 0.36322 | 0.194262
16 | MIL-100 (Fe) | Fe(III) | 180330.9469 | 11120 | m -3 m | FD-3M | 0.75909 | Trimesic acid | 8.84616 | 27.76155 | 3270.98 | 0.740035 | 0.974893
17 | MIL-101 (Fe) | Fe(III) | 193354.8806 | 13136 | m -3 m | FD-3M | 0.45746 | Terephthalic acid | 13.84071 | 34.15409 | 3804.83 | 0.825575 | 1.80469
18 | ZIF-7 | Zn(II) | 2076.3045 | 220 | -1 | P-1 | 1.44353 | Benzimidazole | 3.12929 | 4.34999 | 3930.34 | 0.444385 | 0.307846
19 | ZIF-8 | Zn(II) | 2706.8485 | 252 | -4 3 m | I-43M | 0.9165 | 2-methylimidazole | 3.57948 | 11.98309 | 4995.87 | 0.63599 | 0.693935
20 | ZIF-L | Zn(II) | 7344.177 | 832 | m m m | CMCA | 1.50141 | 2-methylimidazole | 1.07376 | 2.36447 | 5397.31 | 0.347035 | 0.23114
21 | HKUST-1 | Cu(II) | 10445.847 | 672 | m -3 m | FM-3M | 0.94885 | Trimesic acid | 5.21063 | 11.11888 | 3706.74 | 0.68734 | 0.72439
22 | Mn-BTC | Mn(II) | 2985.7827 | 304 | m m m | PBCA | 1.86613 | Trimesic acid | 0.62125 | 1.49706 | 4111.54 | 0.186605 | 0.099996
23 | Ce-BTC | Ce(III) | 1184.0964 | 76 | 4 2 2 | P4322 | 1.28067 | Trimesic acid | 6.39825 | 6.62027 | 3272.51 | 0.569755 | 0.44489

## Sheet2
Serial | Name | Density | PLD | LCD | GSA | Void_Fraction | Pore_Volume
1 | UiO-66 | 1.23478 | 3.82175 | 8.70307 | 2920.55 | 0.590055 | 0.477861
2 | UiO-66-NH2 | 2.02273 | 1.27596 | 7.33306 | 2383.43 | 0.41685 | 0.206083
3 | UiO-66-F4 | 1.6404 | 1.08214 | 2.71819 | 4812.39 | 0.281035 | 0.171321
4 | UiO-67 | 0.72259 | 6.73387 | 12.96894 | 3474.86 | 0.739285 | 1.02311
5 | UiO-67-F2 | 0.86177 | 6.64219 | 12.83075 | 3058.54 | 0.72311 | 0.839102
6 | MOF-808 | 1.2841 | 10.09089 | 15.63835 | 2178.08 | 0.62626 | 0.487702
7 | PCN-999 | 0.58974 | 18.48015 | 19.43968 | 3429.84 | 0.792225 | 1.34336
8 | PCN-1002 | 1.26921 | 2.05535 | 7.4209 | 3526.25 | 0.52374 | 0.41265
9 | DUT-67 | 1.02671 | 6.62955 | 14.50667 | 2708.09 | 0.699795 | 0.681588
10 | NU-1000 | 0.48604 | 28.35169 | 28.81297 | 3605.15 | 0.817445 | 1.68185
11 | MIL-53(Al)-as | 1.00403 | 5.95247 | 6.51942 | 3990.86 | 0.58939 | 0.587024
12 | MIL-96(Al) | 1.15105 | 3.62904 | 8.33017 | 3579.42 | 0.559655 | 0.486214
13 | MIL-100(Al) | 0.67864 | 8.49713 | 27.80996 | 3593.18 | 0.73762 | 1.08691
14 | MIL-101(Cr) | 0.45746 | 13.84071 | 34.15409 | 3804.83 | 0.825575 | 1.80469
15 | MIL-101(Cr)-NH2 | 1.86975 | 1.16138 | 2.33487 | 4245.26 | 0.36322 | 0.194262
16 | MIL-100 (Fe) | 0.75909 | 8.84616 | 27.76155 | 3270.98 | 0.740035 | 0.974893
17 | MIL-101 (Fe) | 0.45746 | 13.84071 | 34.15409 | 3804.83 | 0.825575 | 1.80469
18 | ZIF-7 | 1.44353 | 3.12929 | 4.34999 | 3930.34 | 0.444385 | 0.307846
19 | ZIF-8 | 0.9165 | 3.57948 | 11.98309 | 4995.87 | 0.63599 | 0.693935
20 | ZIF-L | 1.50141 | 1.07376 | 2.36447 | 5397.31 | 0.347035 | 0.23114
21 | HKUST-1 | 0.94885 | 5.21063 | 11.11888 | 3706.74 | 0.68734 | 0.72439
22 | Mn-BTC | 1.86613 | 0.62125 | 1.49706 | 4111.54 | 0.186605 | 0.099996
23 | Ce-BTC | 1.28067 | 6.39825 | 6.62027 | 3272.51 | 0.569755 | 0.44489