## Sheet1
# | Name | Metal node type | Molecular weigth of unit cell(Å^2) | Number of atoms | Point group | Space group | Density (g/cm^3) | linker identity | PLD(Å) | LCD (Å) | Geometric surface area (GSA) (m^2/g) | Void fraction | Pore volume (cm^3/g)
1 | UiO-66 | Zr(IV) | 6640.1047 | 440 | m -3 m | FM-3M | 1.23478 | Benzene-1,4-dicarboxylic acid | 3.82175 | 8.70307 | 2920.55 | 0.590055 | 0.477861
2 | UiO-66-NH2 | Zr(IV) | 10959.8203 | 632 | m -3 m | FM-3M | 2.02273 | 2-amino-1,4-benzenedicarboxylic acid | 1.27596 | 7.33306 | 2383.43 | 0.41685 | 0.206083
3 | UiO-66-F4 | Zr(IV) | 1381.1043 | 186 | -1(Ci) | P -1 | 1.6404 | 2,3,5,6-tetrafluoroterephthalic acid | 1.08214 | 2.71819 | 4812.39 | 0.281035 | 0.171321
4 | UiO-67 | Zr(IV) | 8466.5277 | 680 | m -3 m | FM-3M | 0.72259 | Biphenyl-4,4 -dicarboxylic acid | 6.73387 | 12.96894 | 3474.86 | 0.739285 | 1.02311
5 | MOF-801 | Zr(IV) | 5438.6721 | 296 | m -3 | PN-3 | 1.59198 | Fumaric acid | 3.43715 | 7.65165 | 2470.35 | 0.55082 | 0.345996
6 | PCN-222 | Zr(IV) | 7666.2267 | 582 | 6/m m m | P6/MMM | 0.48683 | Tetrakis (4-carboxyphenyl) porphyrin | 30.98849 | 32.02394 | 3517.78 | 0.823395 | 1.69135
7 | PCN-224 | Zr(IV) | 17450.2704 | 1228 | m -3 m | IM-3M | 0.50916 | Meso-tetra(4-carboxyphenyl)porphine | 14.43274 | 24.14176 | 3321.71 | 0.823815 | 1.618
8 | NU-1000 | Zr(IV) | 6481.9322 | 510 | 6/m m m | P6/MMM | 0.48604 | 1,3,6,8-tetrakis(p-benzoic acid)pyrene | 28.47867 | 29.11714 | 3504.23 | 0.82091 | 1.68898
9 | MIL-53(Al)-as | Al(III) | 13254.2144 | 1152 | 2/m | P 21/C | 1.00403 | Benzene-1,4-dicarboxylic acid | 5.97083 | 6.57739 | 3879.52 | 0.597735 | 0.595335
10 | DUT-4 | Al(III) | 1028.6255 | 96 | 2/m | C 2/C | 1.47169 | 1,4-naphthalenedicarboxylate | 2.58681 | 2.78656 | 4299.53 | 0.361415 | 0.245579
11 | DUT-5 | Al(III) | 1132.7774 | 112 | m m m | IMMA | 0.65191 | Biphenyl-4,4 -dicarboxylic acid | 11.24448 | 11.45407 | 4516.55 | 0.70697 | 1.08446
12 | ZIF-8 | Zn(II) | 2706.8485 | 252 | -4 3 m | I -43M | 0.9165 | 2-methylimidazole | 3.53498 | 11.98309 | 4879 | 0.64199 | 0.700482
13 | ZIF-67 | Co(II) | 2629.3656 | 252 | -4 3 m | I -43M | 0.90333 | 2-Methylimidazole | 3.4548 | 12.06336 | 4633.29 | 0.61425 | 0.679987

## Sheet3
SUMMARY OUTPUT
Regression Statistics
Multiple R | 0.2792455
R Square | 0.07797804
Adjusted R Square | -0.1064263
Standard Error | 893.3089
Observations | 13
ANOVA
| df | SS | MS | F | Significance F
Regression | 2 | 674892.2 | 337446.1 | 0.4228644 | 0.666356
Residual | 10 | 7980008.6 | 798000.9
Total | 12 | 8654900.9
| Coefficients | Standard Error | t Stat | P-value | Lower 95% | Upper 95% | Lower 95.0% | Upper 95.0%
Intercept | 5075.552 | 1489.096 | 3.408479 | 0.006675315 | 1757.639 | 8393.465 | 1757.639 | 8393.465
Void_Fraction | -3423.311 | 3744.921 | -0.914121 | 0.3821654 | -11767.52 | 4920.893 | -11767.52 | 4920.893
Pore_Volume | 941.2274 | 1172.821 | 0.8025325 | 0.4409008 | -1671.982 | 3554.436 | -1671.982 | 3554.436
RESIDUAL OUTPUT |  |  |  | PROBABILITY OUTPUT
Observation | Predicted GSA | Residuals |  | Percentile | GSA
1 | 3848.76 | -330.9797 |  | 3.846154 | 2383.43
2 | 3855.036 | -350.8059 |  | 11.53846 | 2470.35
3 | 3778.283 | -456.5728 |  | 19.23077 | 2920.55
4 | 3676.097 | 840.4528 |  | 26.92308 | 3321.71
5 | 3507.729 | -32.86859 |  | 34.61538 | 3474.86
6 | 3589.665 | 289.8552 |  | 42.30769 | 3504.23
7 | 3505.386 | -584.8361 |  | 50 | 3517.78
8 | 3537.133 | 1341.867 |  | 57.69231 | 3879.52
9 | 3612.806 | 1020.484 |  | 65.38462 | 4299.53
10 | 3515.585 | -1045.235 |  | 73.07692 | 4516.55
11 | 4069.462 | 230.0682 |  | 80.76923 | 4633.29
12 | 3842.516 | -1459.086 |  | 88.46154 | 4812.39
13 | 4274.734 | 537.6561 |  | 96.15385 | 4879

## Sheet2
Serial | Name | Density | PLD | LCD | GSA | Void_Fraction | Pore_Volume | GSA | Pore_Volume | PLD | Void_Fraction
6 | PCN-222 | 0.48683 | 30.98849 | 32.02394 | 3517.78 | 0.823395 | 1.69135 | 3517.78 | 1.69135 | 30.98849 | 0.823395
8 | NU-1000 | 0.48604 | 28.47867 | 29.11714 | 3504.23 | 0.82091 | 1.68898 | 3504.23 | 1.68898 | 28.47867 | 0.82091
7 | PCN-224 | 0.50916 | 14.43274 | 24.14176 | 3321.71 | 0.823815 | 1.618 | 3321.71 | 1.618 | 14.43274 | 0.823815
11 | DUT-5 | 0.65191 | 11.24448 | 11.45407 | 4516.55 | 0.70697 | 1.08446 | 4516.55 | 1.08446 | 11.24448 | 0.70697
4 | UiO-67 | 0.72259 | 6.73387 | 12.96894 | 3474.86 | 0.739285 | 1.02311 | 3474.86 | 1.02311 | 6.73387 | 0.739285
9 | MIL-53(Al)-as | 1.00403 | 5.97083 | 6.57739 | 3879.52 | 0.597735 | 0.595335 | 3879.52 | 0.595335 | 5.97083 | 0.597735
1 | UiO-66 | 1.23478 | 3.82175 | 8.70307 | 2920.55 | 0.590055 | 0.477861 | 2920.55 | 0.477861 | 3.82175 | 0.590055
12 | ZIF-8 | 0.9165 | 3.53498 | 11.98309 | 4879 | 0.64199 | 0.700482 | 4879 | 0.700482 | 3.53498 | 0.64199
13 | ZIF-67 | 0.90333 | 3.4548 | 12.06336 | 4633.29 | 0.61425 | 0.679987 | 4633.29 | 0.679987 | 3.4548 | 0.61425
5 | MOF-801 | 1.59198 | 3.43715 | 7.65165 | 2470.35 | 0.55082 | 0.345996 | 2470.35 | 0.345996 | 3.43715 | 0.55082
10 | DUT-4 | 1.47169 | 2.58681 | 2.78656 | 4299.53 | 0.361415 | 0.245579 | 4299.53 | 0.245579 | 2.58681 | 0.361415
2 | UiO-66-NH2 | 2.02273 | 1.27596 | 7.33306 | 2383.43 | 0.41685 | 0.206083 | 2383.43 | 0.206083 | 1.27596 | 0.41685
3 | UiO-66-F4 | 1.6404 | 1.08214 | 2.71819 | 4812.39 | 0.281035 | 0.171321 | 4812.39 | 0.171321 | 1.08214 | 0.281035
| Min | 0.48604 | 1.08214 | 2.71819 | 2383.43 | 0.281035 | 0.171321
| Max | 2.02273 | 30.98849 | 32.02394 | 4879 | 0.823815 | 1.69135