## Sheet1
Dataset | Name | SVR (C=1.0) | Metal | Topology | Density | PLD | LCD | Void_Fraction | Pore_Volume | Energy | Metal | Topology | Density | PLD | LCD | Void_Fraction | Pore_Volume | Cutoff SVR=0.3 | min | max | Center
FSR | 2020[Fe][hcb]2[FSR]2 | 0.7196153 | Fe | hcb | 0.175207 | 15.58313 | 22.94791 | 0.92854 | 5.29967 | -5.181 | Fe | hcb | 0.175207 | 15.58313 | 22.94791 | 0.92854 | 5.29967 | Yes | -5.239 | -5.123 | -5.181
coremof | 2016[Mg][stp]3[ASR]2 | 0.5037567 | Mg | stp | 0.284192 | 26.5894 | 28.05599 | 0.8755 | 3.08066 | -11.085 | Mg | stp | 0.284192 | 26.5894 | 28.05599 | 0.8755 | 3.08066 | Yes | -11.11 | -11.06 | -11.085
coremof | 2020[Mn][nbo]3[ASR]1 | 0.4656647 | Mn | nbo | 0.317955 | 12.16855 | 22.45958 | 0.8626 | 2.71296 | -9.351 | Mn | nbo | 0.317955 | 12.16855 | 22.45958 | 0.8626 | 2.71296 | Yes | -9.356 | -9.346 | -9.351
coremof | 2017[Cd][nan]3[ASR]3 | 0.4501557 | Cd | nan | 1.38141 | 11.60045 | 12.48867 | 0.679 | 0.491526 | -15.66 | Cd | nan | 1.38141 | 11.60045 | 12.48867 | 0.679 | 0.491526 | Yes | -15.86 | -15.46 | -15.66
coremof | 0000[U][bcu]3[ASR]1 | 0.4282024 | U | bcu | 0.909255 | 14.13895 | 15.22231 | 0.7755 | 0.852896 | -16.375 | U | bcu | 0.909255 | 14.13895 | 15.22231 | 0.7755 | 0.852896 | Yes | -16.41 | -16.34 | -16.375
coremof | 2020[CuSb][sql]2[ASR]1 | 0.4132814 | CuSb | sql | 1.25967 | 8.76669 | 9.22397 | 0.6197 | 0.491955 | -20.26 | CuSb | sql | 1.25967 | 8.76669 | 9.22397 | 0.6197 | 0.491955 | Yes | -20.48 | -20.04 | -20.26
coremof | 0000[Lu][lcy]3[ASR]1 | 0.4080467 | Lu | lcy | 0.89958 | 7.28263 | 13.22023 | 0.7283 | 0.8096 | -18.925 | Lu | lcy | 0.89958 | 7.28263 | 13.22023 | 0.7283 | 0.8096 | Yes | -18.94 | -18.91 | -18.925
coremof | 2019[Np][shp]3[ASR]1 | 0.4058984 | Np | shp | 1.56151 | 6.17137 | 11.80821 | 0.7029 | 0.450142 | -18.825 | Np | shp | 1.56151 | 6.17137 | 11.80821 | 0.7029 | 0.450142 | Yes | -18.88 | -18.77 | -18.825
coremof | 2017[Er][bey]2[ASR]1 | 0.4040824 | Er | bey | 0.888995 | 8.23795 | 9.79409 | 0.673 | 0.757035 | -13.245 | Er | bey | 0.888995 | 8.23795 | 9.79409 | 0.673 | 0.757035 | Yes | -13.42 | -13.07 | -13.245
coremof | 2017[Tm][nan]3[ASR]1 | 0.3952113 | Tm | nan | 0.833314 | 8.54079 | 9.97026 | 0.7091 | 0.850939 | -13.305 | Tm | nan | 0.833314 | 8.54079 | 9.97026 | 0.7091 | 0.850939 | Yes | -13.38 | -13.23 | -13.305
coremof | 2020[Sc][ceq]3[ASR]1 | 0.3940337 | Sc | ceq | 0.70807 | 9.57472 | 12.54203 | 0.7202 | 1.01713 | -9.3375 | Sc | ceq | 0.70807 | 9.57472 | 12.54203 | 0.7202 | 1.01713 | Yes | -9.439 | -9.236 | -9.3375
coremof | 2013[ZnCr][lon]3[ASR]7 | 0.3915405 | ZnCr | lon | 0.708658 | 6.19792 | 11.54376 | 0.7329 | 1.03421 | -13.125 | ZnCr | lon | 0.708658 | 6.19792 | 11.54376 | 0.7329 | 1.03421 | Yes | -13.15 | -13.1 | -13.125
FSR | 2017[Al][skl]3[FSR]6 | 0.3903707 | Al | skl | 0.632101 | 6.51334 | 10.86344 | 0.71786 | 1.13567 | -16.195 | Al | skl | 0.632101 | 6.51334 | 10.86344 | 0.71786 | 1.13567 | Yes | -16.23 | -16.16 | -16.195
FSR | 2017[CuSi][pcu]3[FSR]1 | 0.3895985 | CuSi | pcu | 0.765355 | 10.29832 | 10.43276 | 0.66348 | 0.866891 | -14.235 | CuSi | pcu | 0.765355 | 10.29832 | 10.43276 | 0.66348 | 0.866891 | Yes | -14.36 | -14.11 | -14.235
coremof | 2020[Ti][srs]3[ASR]1 | 0.3821845 | Ti | srs | 0.641889 | 4.1592 | 9.47492 | 0.735 | 1.14506 | -14.62 | Ti | srs | 0.641889 | 4.1592 | 9.47492 | 0.735 | 1.14506 | Yes | -14.65 | -14.59 | -14.62
coremof | 2013[ZnMn][nan]3[ASR]1 | 0.3788247 | ZnMn | nan | 0.817121 | 5.01687 | 8.38928 | 0.6847 | 0.837942 | -14.91 | ZnMn | nan | 0.817121 | 5.01687 | 8.38928 | 0.6847 | 0.837942 | Yes | -15.03 | -14.79 | -14.91
coremof | 2021[Nd][lvt]3[ASR]1 | 0.3743714 | Nd | lvt | 1.04871 | 5.16224 | 7.87822 | 0.65 | 0.619807 | -17.4 | Nd | lvt | 1.04871 | 5.16224 | 7.87822 | 0.65 | 0.619807 | Yes | -17.45 | -17.35 | -17.4
coremof | 2013[Y][nan]3[ASR]1 | 0.3714513 | Y | nan | 0.801467 | 5.40543 | 8.32625 | 0.6665 | 0.8316 | -15.72 | Y | nan | 0.801467 | 5.40543 | 8.32625 | 0.6665 | 0.8316 | Yes | -15.78 | -15.66 | -15.72
coremof | 2020[V][nan]3[ASR]3 | 0.3584338 | V | nan | 1.13183 | 7.00357 | 7.18306 | 0.6022 | 0.53206 | -25.515 | V | nan | 1.13183 | 7.00357 | 7.18306 | 0.6022 | 0.53206 | Yes | -25.6 | -25.43 | -25.515
coremof | 2019[Sm][nan]3[ASR]2 | 0.356617 | Sm | nan | 1.08613 | 4.96448 | 7.0252 | 0.6367 | 0.586209 | -22.235 | Sm | nan | 1.08613 | 4.96448 | 7.0252 | 0.6367 | 0.586209 | Yes | -22.29 | -22.18 | -22.235
FSR | 2010[Ga][ctn]3[FSR]2 | 0.3555721 | Ga | ctn | 0.866561 | 5.32936 | 5.69531 | 0.68364 | 0.788912 | -25.59 | Ga | ctn | 0.866561 | 5.32936 | 5.69531 | 0.68364 | 0.788912 | Yes | -25.65 | -25.53 | -25.59
coremof | 2017[CrMn][qtz]3[ASR]2 | 0.3551002 | CrMn | qtz | 1.03133 | 5.33298 | 6.2241 | 0.6624 | 0.642276 | -12.425 | CrMn | qtz | 1.03133 | 5.33298 | 6.2241 | 0.6624 | 0.642276 | Yes | -12.44 | -12.41 | -12.425
coremof | 2019[Gd][nan]3[ASR]1 | 0.3480199 | Gd | nan | 1.15112 | 4.77618 | 6.72549 | 0.6316 | 0.548684 | -19.345 | Gd | nan | 1.15112 | 4.77618 | 6.72549 | 0.6316 | 0.548684 | Yes | -19.38 | -19.31 | -19.345
coremof | 2019[Dy][nan]3[ASR]1 | 0.345635 | Dy | nan | 1.14845 | 4.73691 | 6.69524 | 0.6276 | 0.546477 | -23.415 | Dy | nan | 1.14845 | 4.73691 | 6.69524 | 0.6276 | 0.546477 | Yes | -23.46 | -23.37 | -23.415
coremof | 2019[Ho][nan]3[ASR]1 | 0.3385004 | Ho | nan | 1.07981 | 4.54715 | 6.29131 | 0.6284 | 0.581952 | NA | Ho | nan | 1.07981 | 4.54715 | 6.29131 | 0.6284 | 0.581952 | Yes | NA | NA | NA
coremof | 2017[Rh][sql]2[ASR]1 | 0.3196114 | Rh | sql | 1.13119 | 3.52965 | 5.38505 | 0.6309 | 0.557733 | NA | Rh | sql | 1.13119 | 3.52965 | 5.38505 | 0.6309 | 0.557733 | Yes | NA | NA | NA
coremof | 2019[Bi][gra]2[ASR]1 | 0.3078133 | Bi | gra | 1.31024 | 4.15865 | 5.56109 | 0.6033 | 0.46045 | NA | Bi | gra | 1.31024 | 4.15865 | 5.56109 | 0.6033 | 0.46045 | Yes | NA | NA | NA
FSR | 2010[Cr][bpq]3[FSR]1 | 0.3688621 | Cr | bpq | 1.02131 | 7.08769 | 7.24753 | 0.62486 | 0.611822 | 677.7 | Cr | bpq | 1.02131 | 7.08769 | 7.24753 | 0.62486 | 0.611822 | Yes | 677.7 | 677.7 | 677.7

## Sheet2
Name | Metal | Topology | Density | PLD | LCD | Void_Fraction | Pore_Volume
2020[Fe][hcb]2[FSR]2 | Fe | hcb | 0.175207 | 15.58313 | 22.94791 | 0.92854 | 5.29967
2016[Mg][stp]3[ASR]2 | Mg | stp | 0.284192 | 26.5894 | 28.05599 | 0.8755 | 3.08066
2020[Mn][nbo]3[ASR]1 | Mn | nbo | 0.317955 | 12.16855 | 22.45958 | 0.8626 | 2.71296
2017[Cd][nan]3[ASR]3 | Cd | nan | 1.38141 | 11.60045 | 12.48867 | 0.679 | 0.491526
0000[U][bcu]3[ASR]1 | U | bcu | 0.909255 | 14.13895 | 15.22231 | 0.7755 | 0.852896
2020[CuSb][sql]2[ASR]1 | CuSb | sql | 1.25967 | 8.76669 | 9.22397 | 0.6197 | 0.491955
0000[Lu][lcy]3[ASR]1 | Lu | lcy | 0.89958 | 7.28263 | 13.22023 | 0.7283 | 0.8096
2019[Np][shp]3[ASR]1 | Np | shp | 1.56151 | 6.17137 | 11.80821 | 0.7029 | 0.450142
2017[Er][bey]2[ASR]1 | Er | bey | 0.888995 | 8.23795 | 9.79409 | 0.673 | 0.757035
2017[Tm][nan]3[ASR]1 | Tm | nan | 0.833314 | 8.54079 | 9.97026 | 0.7091 | 0.850939
2020[Sc][ceq]3[ASR]1 | Sc | ceq | 0.70807 | 9.57472 | 12.54203 | 0.7202 | 1.01713
2013[ZnCr][lon]3[ASR]7 | ZnCr | lon | 0.708658 | 6.19792 | 11.54376 | 0.7329 | 1.03421
2017[Al][skl]3[FSR]6 | Al | skl | 0.632101 | 6.51334 | 10.86344 | 0.71786 | 1.13567
2017[CuSi][pcu]3[FSR]1 | CuSi | pcu | 0.765355 | 10.29832 | 10.43276 | 0.66348 | 0.866891
2020[Ti][srs]3[ASR]1 | Ti | srs | 0.641889 | 4.1592 | 9.47492 | 0.735 | 1.14506
2013[ZnMn][nan]3[ASR]1 | ZnMn | nan | 0.817121 | 5.01687 | 8.38928 | 0.6847 | 0.837942
2021[Nd][lvt]3[ASR]1 | Nd | lvt | 1.04871 | 5.16224 | 7.87822 | 0.65 | 0.619807
2013[Y][nan]3[ASR]1 | Y | nan | 0.801467 | 5.40543 | 8.32625 | 0.6665 | 0.8316
2020[V][nan]3[ASR]3 | V | nan | 1.13183 | 7.00357 | 7.18306 | 0.6022 | 0.53206
2019[Sm][nan]3[ASR]2 | Sm | nan | 1.08613 | 4.96448 | 7.0252 | 0.6367 | 0.586209
2010[Ga][ctn]3[FSR]2 | Ga | ctn | 0.866561 | 5.32936 | 5.69531 | 0.68364 | 0.788912
2017[CrMn][qtz]3[ASR]2 | CrMn | qtz | 1.03133 | 5.33298 | 6.2241 | 0.6624 | 0.642276
2019[Gd][nan]3[ASR]1 | Gd | nan | 1.15112 | 4.77618 | 6.72549 | 0.6316 | 0.548684
2019[Dy][nan]3[ASR]1 | Dy | nan | 1.14845 | 4.73691 | 6.69524 | 0.6276 | 0.546477
2019[Ho][nan]3[ASR]1 | Ho | nan | 1.07981 | 4.54715 | 6.29131 | 0.6284 | 0.581952
2017[Rh][sql]2[ASR]1 | Rh | sql | 1.13119 | 3.52965 | 5.38505 | 0.6309 | 0.557733
2019[Bi][gra]2[ASR]1 | Bi | gra | 1.31024 | 4.15865 | 5.56109 | 0.6033 | 0.46045
2010[Cr][bpq]3[FSR]1 | Cr | bpq | 1.02131 | 7.08769 | 7.24753 | 0.62486 | 0.611822