## Sheet1
Units: pp,: mg/L; ppb: ug/L; ppt: ng/L
MOFs name | Metal ion | Organic ligand | CSD refcode | CCDC number | MOF dosage(g/L) | Higest removal and/or capacity achieved from aquoeus PFOS concentrations of | pH | PFOS adsoption kinetics (time to attain saturation /equilibrium loading) | Adsorption capacity (mg/g) | Removal performance (%) | Regeneration solvent | Regeneration performance | Reference | CAS Number for ligands
Zr(IV) MOFs
UiO-66 | Zr(IV) | Benzene-1,4-dicarboxylic acid | RUBTAK03 | 1018045 | 0.4 | 2 μg/L | 6.5 | 30 min | N/M | 66 | methanol + 1% NaCl (70–30 v/v) | N/M | https://advanced.onlinelibrary.wiley.com/doi/full/10.1002/adma.202413120 | 100-21-0
UiO-66-NH2 | Zr(IV) | 2-amino-1,4-benzenedicarboxylic acid | SURKAT | 1405751 | 0.4 | 2 μg/L | 6.5 | 30 min | N/M | 46 | methanol + 1% NaCl (70–30 v/v) | N/M | https://advanced.onlinelibrary.wiley.com/doi/full/10.1002/adma.202413120 | 10312-55-7
UiO-66-NO2 | Zr(IV) | 2-nitroterephthalic acid | SURKEX | 1405752 | 0.4 | 2 μg/L | 6.5 | 30 min | N/M | 38 | methanol + 1% NaCl (70–30 v/v) | N/M | https://advanced.onlinelibrary.wiley.com/doi/full/10.1002/adma.202413121 | 610-29-7
UiO-66-F4 | Zr(IV) | 2,3,5,6-tetrafluoroterephthalic acid | N/A | N/A | 0.4 | 2 μg/L | 6.5 | 30 min | N/M | 77 | methanol + 1% NaCl (70–30 v/v) | N/M | https://advanced.onlinelibrary.wiley.com/doi/full/10.1002/adma.202413122 | 652-36-8
UiO-67 | Zr(IV) | Biphenyl-4,4 -dicarboxylic acid | WIZMAV | 960486 | 1 | 500 mg/L | 4 | N/M | 583 | N/M | N/M | N/M | Metal-organic frameworks cavity size effect on the extraction of organic pollutants - ScienceDirect | 787-70-2
MOF-801 | Zr(IV) | Fumaric acid | BOHKAM | 1002678 | 1 | 500 mg/L | N/M | N/M | 48 | N/M | N/M | N/M | Amino-functionalized UiO-66 as a Novel Adsorbent for Removal of Perfluorooctane Sulfonate from Aqueous Solution ¦ Chemistry Letters ¦ Oxford Academic | 110-17-8
PCN-222 | Zr(IV) | Tetrakis (4-carboxyphenyl) porphyrin | BEDYEQ | 893545 | 0.075 | 350 mg/L | 5 | 10 h | 2257 | N/M | N/M | N/M | Synthesis and characterization of PCN-222 metal organic framework and its application for removing perfluorooctane sulfonate from water - ScienceDirect | 14609-54-2
PCN-224 | Zr(IV) | Meso-tetra(4-carboxyphenyl)porphine | DOGBAE | 1001133 | 0.5 | 100 mg/L | 3 | 1 h | 963 | 99 | 30/70 v/v 0.1 M HCl/methanol | 95% removal after 5 cycles | A Porphyrinic Metal‐Organic Framework with Cooperative Adsorption Domains for PFAS Removal from Water - Zhang - 2024 - ChemSusChem - Wiley Online Library | 14609-54-2
NU-1000 | Zr(IV) | 1,3,6,8-tetrakis(p-benzoic acid)pyrene | FIFFUX | 955328 | 1 | 87 μg/L | N/M | 30min | 620 | 98 | 30/70 v/v 0.1 M HCl/methanol | 96% removal after 5 cycles | Efficient Removal of Per- and Polyfluoroalkyl Substances from Water with Zirconium-Based Metal–Organic Frameworks ¦ Chemistry of Materials | 933047-52-0
Al(III) MOFs
MIL-53(Al)-as | Al(III) | Benzene-1,4-dicarboxylic acid | HEJPAR | 2179625 | N/M | 80 mg/L | 7 | 200 min | 66 | N/M | N/M | N/M | Perfluorooctane sulfonate removal by metal-organic frameworks (MOFs): Insights into the effect and mechanism of metal nodes and organic ligands - ScienceDirect | 100-21-0
DUT-4 | Al(III) | 1,4-naphthalenedicarboxylate | PARPII | 1228352 | N/M | 80 mg/L | 7 | 2 h | 171 | N/M | Methanol | 100 % recovery | Perfluorooctane sulfonate removal by metal-organic frameworks (MOFs): Insights into the effect and mechanism of metal nodes and organic ligands - ScienceDirect | 605-70-9
DUT-5 | Al(III) | Biphenyl-4,4 -dicarboxylic acid | N/A | 691979 | N/M | 80 mg/L | 7 | 2 h | 305 | N/M | Methanol | 100 % recovery | Perfluorooctane sulfonate removal by metal-organic frameworks (MOFs): Insights into the effect and mechanism of metal nodes and organic ligands - ScienceDirect | 787-70-2
DUT-5-2 | Al(III) | Biphenyl-4,4 -dicarboxylic acid | N/A | N/A | 0.1 | 30 mg/L | 3 | 10 h | 148 | N/M | Methanol | 93% removal after 4 cycles | Microwave synthesis of metal-organic frameworks absorbents (DUT-5-2) for the removal of PFOS and PFOA from aqueous solutions - ScienceDirect | 787-70-2
Zn(II) MOFs
ZIF-8 | Zn(II) | 2-methylimidazole | CUBYAD | 2353474 | 0.5 | 500 | 7 | 4 h | 401 | N/M | N/M | N/M | Surfactant-assisted synthesis of nanocrystalline zeolitic imidazolate framework 8 and 67 for adsorptive removal of perfluorooctane sulfonate from aqueous solution - ScienceDirect | 693-98-1
Ni(II) MOFs
NiL1-F | Ni(II) | Boc2L1-F | N/A | N/A | 0.1 | 1 mg/L | N/M | 12 h | 142.1 | 88.1 | methanol | 76.5% removal after 4 cycles | https://pubs.acs.org/doi/10.1021/acsami.3c07568?src=getftr&utm_source=wiley&getft_integrator=wiley | Synthetic ligand
NiL1-CCH | Ni(II) | Boc2L1-CCH | N/A | N/A | 0.1 | 1 mg/L | N/M | 12 h | 69.1 | 45.7 | methanol | N/M | https://pubs.acs.org/doi/10.1021/acsami.3c07568?src=getftr&utm_source=wiley&getft_integrator=wiley | Synthetic ligand
Co(II) MOFs
ZIF-67 | Co(II) | 2-Methylimidazole | GITTOT02 | 1429244 | 0.5 | 500 mg/L | 7 | 5 h | 727 | N/M | N/M | N/M | Surfactant-assisted synthesis of nanocrystalline zeolitic imidazolate framework 8 and 67 for adsorptive removal of perfluorooctane sulfonate from aqueous solution - ScienceDirect | 693-98-1
N/A: not applicable; N/M: not mentioned.